## Old
mm/dd | hh:mm | SlabId | Grade | Width | Gauge | RM | FM | iG | iS | CL | Ov | Dm | TeF1 | sD | TeDC | sD | me1 | me2 | me3 | me4 | THeadA | DevHd | TStrip | DevBd | sD | Bd | Hd
2018-03-26 | 5:21 | B31455 | 40910 | 45.05 | 0.2 | L2 | L2 | 0 | 0 | 0 | 0 | 1 | 1801 | 42 | 1111 | 36 | 10 | 4 | 2 | 2 | 198.13 | -1.87 | 199.8 | -0.2 | 1 | ++ | ++
2018-03-26 | 5:28 | B31453 | 40910 | 45.05 | 0.2 | L2 | L2 | 0 | 0 | 0 | 0 | 1 | 1804 | 47 | 1129 | 26 | 10 | 4 | 1 | 0 | 197.85 | -2.15 | 199.7 | -0.3 | 1.1 | ++ | +
2018-03-26 | 5:35 | B32382 | 40910 | 49.55 | 0.16 | L2 | L2 | 0 | 0 | 0 | 0 | 1 | 1810 | 48 | 1115 | 30 | 8 | 2 | 0 | -1 | 157.3 | -2.7 | 159.65 | -0.35 | 0.9 | ++ | +
2018-03-26 | 5:44 | B32383 | 40910 | 49.55 | 0.16 | L2 | L2 | 0 | 0 | 0 | 0 | 1 | 1809 | 42 | 1077 | 53 | 10 | 6 | 2 | 1 | 157.84 | -2.16 | 159.7 | -0.3 | 0.8 | ++ | +
2018-03-26 | 5:52 | B32384 | 40910 | 49.35 | 0.15 | L2 | L2 | 0 | 0 | 0 | 0 | 1 | 1803 | 40 | 1087 | 39 | 0 | 9 | 5 | 1 | 147.98 | -2.02 | 149.73 | -0.27 | 0.7 | ++ | +
2018-03-26 | 6:01 | B32385 | 40910 | 49.35 | 0.15 | L2 | L2 | 0 | 0 | 0 | 0 | 1 | 1784 | 29 | 1070 | 61 | 10 | 10 | 5 | 3 | 149.13 | -0.87 | 149.74 | -0.26 | 0.6 | ++ | ++
2018-03-26 | 6:10 | B32386 | 40910 | 49.35 | 0.18 | L2 | L2 | 0 | 0 | 0 | 0 | 1 | 1792 | 32 | 1075 | 43 | 12 | 5 | 1 | -1 | 176.92 | -3.08 | 179.73 | -0.27 | 0.9 | + | +
2018-03-26 | 6:18 | B32387 | 40910 | 48.95 | 0.2 | L2 | L2 | 0 | 0 | 0 | 0 | 1 | 1796 | 33 | 1083 | 40 | 14 | 10 | 5 | 3 | 198.81 | -1.19 | 199.83 | -0.17 | 0.8 | ++ | ++
2018-03-26 | 6:26 | B32388 | 40910 | 48.95 | 0.2 | L2 | L2 | 0 | 0 | 0 | 0 | 1 | 1794 | 36 | 1129 | 31 | 5 | 10 | 5 | 3 | 198.25 | -1.75 | 199.81 | -0.19 | 0.8 | ++ | ++
2018-03-26 | 6:33 | B32389 | 40910 | 48.95 | 0.18 | L2 | L2 | 0 | 0 | 0 | 0 | 1 | 1795 | 33 | 1114 | 35 | 6 | 6 | 1 | 0 | 176.99 | -3.01 | 179.68 | -0.32 | 0.9 | + | +
2018-03-26 | 6:42 | B32390 | 40910 | 48.95 | 0.18 | L2 | L2 | 0 | 0 | 0 | 0 | 1 | 1790 | 34 | 1112 | 34 | 6 | 2 | -1 | -1 | 176.74 | -3.26 | 179.72 | -0.28 | 1 | + | +
2018-03-26 | 6:50 | B32391 | 40910 | 48.95 | 0.18 | L2 | L2 | 0 | 0 | 0 | 0 | 1 | 1787 | 32 | 1126 | 31 | 7 | 3 | 1 | 1 | 178.18 | -1.82 | 179.73 | -0.27 | 0.9 | ++ | ++
2018-03-26 | 7:02 | B32392 | 40910 | 48.95 | 0.18 | L2 | L2 | 0 | 0 | 0 | 0 | 1 | 1793 | 37 | 1130 | 25 | 7 | 3 | 2 | 1 | 178.08 | -1.92 | 179.72 | -0.28 | 0.9 | ++ | ++
2018-03-26 | 7:16 | B32393 | 40910 | 48.95 | 0.18 | L2 | L2 | 0 | 0 | 0 | 0 | 1 | 1794 | 41 | 1119 | 24 | 0 | 10 | 5 | 4 | 179.08 | -0.92 | 179.72 | -0.28 | 1 | ++ | ++
2018-03-26 | 7:27 | B32394 | 40910 | 48.95 | 0.18 | L2 | L2 | 0 | 0 | 0 | 0 | 1 | 1796 | 41 | 1136 | 22 | 12 | 8 | 4 | 3 | 178.95 | -1.05 | 179.75 | -0.25 | 0.9 | ++ | ++
2018-03-26 | 7:40 | B32395 | 40910 | 48.95 | 0.16 | L2 | L2 | 0 | 0 | 0 | 0 | 1 | 1794 | 41 | 1140 | 24 | 10 | 10 | 5 | 3 | 159.45 | -0.55 | 159.77 | -0.23 | 0.8 | ++ | ++
2018-03-26 | 7:52 | B32396 | 40910 | 48.95 | 0.16 | L2 | L2 | 0 | 0 | 0 | 0 | 1 | 1797 | 39 | 1115 | 34 | 10 | 13 | 8 | 5 | 159.73 | -0.27 | 159.73 | -0.27 | 0.8 | ++ | ++
2018-03-26 | 8:05 | B32397 | 40910 | 48.95 | 0.16 | L2 | L2 | 0 | 0 | 0 | 0 | 1 | 1793 | 38 | 1120 | 34 | 10 | 5 | 3 | 2 | 158.58 | -1.42 | 159.68 | -0.32 | 0.8 | ++ | ++
2018-03-26 | 8:16 | B32398 | 40910 | 48.95 | 0.14 | L2 | L2 | 0 | 0 | 0 | 0 | 1 | 1797 | 37 | 1111 | 35 | 12 | 6 | 4 | 2 | 138.95 | -1.05 | 139.66 | -0.34 | 0.8 | ++ | ++
2018-03-26 | 8:28 | B32399 | 40910 | 48.95 | 0.14 | L2 | L2 | 0 | 0 | 0 | 0 | 1 | 1797 | 37 | 1086 | 42 | 9 | 10 | 6 | 3 | 138.75 | -1.25 | 139.68 | -0.32 | 0.8 | ++ | ++
2018-03-26 | 8:39 | B32400 | 40910 | 48.95 | 0.14 | L2 | L2 | 0 | 0 | 0 | 0 | 1 | 1794 | 37 | 1127 | 33 | 9 | 4 | 2 | 1 | 137.77 | -2.23 | 139.64 | -0.36 | 0.9 | ++ | +
2018-03-26 | 8:51 | B32401 | 40910 | 48.95 | 0.12 | L2 | L2 | 0 | 0 | 0 | 0 | 1 | 1795 | 37 | 1075 | 52 | 8 | 7 | 5 | 3 | 119.83 | -0.17 | 119.67 | -0.33 | 0.7 | ++ | ++
2018-03-26 | 9:01 | B32402 | 40910 | 48.95 | 0.12 | L2 | L2 | 0 | 0 | 0 | 0 | 1 | 1796 | 36 | 1092 | 39 | 11 | 6 | 4 | 2 | 118.93 | -1.07 | 119.65 | -0.35 | 0.7 | ++ | ++
2018-03-26 | 9:13 | B32403 | 40910 | 48.95 | 0.12 | L2 | L2 | 0 | 0 | 0 | 0 | 1 | 1790 | 36 | 1096 | 47 | 10 | 5 | 4 | 2 | 119.08 | -0.92 | 119.66 | -0.34 | 0.7 | ++ | ++
2018-03-26 | 9:24 | B32404 | 40910 | 48.95 | 0.12 | L2 | L2 | 0 | 0 | 0 | 0 | 1 | 1797 | 36 | 1090 | 46 | 8 | 9 | 5 | 3 | 119.31 | -0.69 | 119.66 | -0.34 | 0.7 | ++ | ++
2018-03-26 | 9:35 | B32405 | 40910 | 48.95 | 0.12 | L2 | L2 | 0 | 0 | 0 | 0 | 1 | 1792 | 37 | 1094 | 47 | 10 | 5 | 3 | 1 | 118.04 | -1.96 | 119.61 | -0.39 | 0.8 | + | ++
2018-03-26 | 9:46 | B32406 | 40910 | 48.95 | 0.12 | L2 | L2 | 0 | 0 | 0 | 0 | 1 | 1793 | 37 | 1099 | 34 | 12 | 6 | 5 | 2 | 118.81 | -1.19 | 119.66 | -0.34 | 0.7 | ++ | ++
2018-03-26 | 9:57 | B32407 | 40910 | 48.95 | 0.12 | L2 | L2 | 0 | 0 | 0 | 0 | 1 | 1792 | 37 | 1092 | 38 | 8 | 7 | 3 | 2 | 118.89 | -1.11 | 119.67 | -0.33 | 0.8 | ++ | ++
2018-03-26 | 10:08 | B32408 | 40910 | 48.95 | 0.12 | L2 | L2 | 0 | 0 | 0 | 0 | 1 | 1797 | 36 | 1108 | 36 | 12 | 7 | 5 | 2 | 119.24 | -0.76 | 119.67 | -0.33 | 0.7 | ++ | ++
2018-03-26 | 10:19 | B32409 | 40910 | 48.75 | 0.15 | L2 | L2 | 0 | 0 | 0 | 0 | 1 | 1793 | 40 | 1140 | 18 | 10 | 5 | 2 | 1 | 146.94 | -3.06 | 149.62 | -0.38 | 1 | + | +
2018-03-26 | 10:31 | B32410 | 40910 | 48.75 | 0.16 | L2 | L2 | 0 | 0 | 0 | 0 | 1 | 1792 | 38 | 1161 | 15 | 7 | 2 | 1 | 1 | 157.45 | -2.55 | 159.69 | -0.31 | 0.9 | ++ | +
2018-03-26 | 10:45 | B32411 | 40910 | 48.55 | 0.15 | L2 | L2 | 0 | 0 | 0 | 0 | 1 | 1799 | 40 | 1155 | 21 | 9 | 10 | 6 | 4 | 149.96 | -0.04 | 149.75 | -0.25 | 0.7 | ++ | ++
2018-03-26 | 10:55 | B32412 | 40910 | 48.25 | 0.18 | L2 | L2 | 0 | 0 | 0 | 0 | 1 | 1799 | 38 | 1121 | 32 | 0 | 7 | 3 | 0 | 177.08 | -2.92 | 179.71 | -0.29 | 0.9 | + | +
2018-03-26 | 11:04 | B32413 | 40910 | 48.25 | 0.18 | L2 | L2 | 0 | 0 | 0 | 0 | 1 | 1800 | 38 | 1116 | 33 | 9 | 8 | 2 | 0 | 178.03 | -1.97 | 179.76 | -0.24 | 0.9 | ++ | ++
2018-03-26 | 11:15 | B32414 | 40910 | 48.25 | 0.18 | L2 | L2 | 0 | 0 | 0 | 0 | 1 | 1797 | 37 | 1128 | 26 | 10 | 6 | 2 | 1 | 178.39 | -1.61 | 179.74 | -0.26 | 0.8 | ++ | ++
2018-03-26 | 11:25 | B32415 | 40910 | 48.25 | 0.18 | L2 | L2 | 0 | 0 | 0 | 0 | 1 | 1795 | 36 | 1122 | 29 | 9 | 9 | 6 | 3 | 178.49 | -1.51 | 179.76 | -0.24 | 0.8 | ++ | ++
2018-03-26 | 11:35 | B32416 | 40910 | 48.15 | 0.19 | L2 | L2 | 0 | 0 | 0 | 0 | 1 | 1793 | 35 | 1135 | 29 | 11 | 7 | 3 | 1 | 187.87 | -2.13 | 189.78 | -0.22 | 0.9 | ++ | +

## New
mm/dd | hh:mm | SlabId | Grade | Width | Gauge | RM | FM | iG | iS | CL | Ov | Dm | TeF1 | sD | TeDC | sD | me1 | me2 | me3 | me4 | THeadA | DevHd | TStrip | DevBd | sD | Bd | Hd
2018-03-26 | 11:45 | B32417 | 40910 | 48.15 | 0.18 | L2 | L2 | 0 | 0 | 0 | 0 | 1 | 1789 | 35 | 1129 | 18 | 12 | 7 | 4 | 2 | 178.88 | -1.12 | 179.91 | -0.09 | 0.8 | ++ | ++
2018-03-26 | 11:55 | B32418 | 40910 | 48.15 | 0.18 | L2 | L2 | 0 | 0 | 0 | 0 | 1 | 1794 | 35 | 1130 | 18 | 18 | 13 | 10 | 7 | 181.11 | 1.11 | 179.82 | -0.18 | 0.9 | ++ | ++
2018-03-26 | 12:05 | B32419 | 40910 | 47.45 | 0.19 | L2 | L2 | 0 | 0 | 0 | 0 | 1 | 1791 | 34 | 1129 | 22 | 12 | 13 | 7 | 5 | 189.72 | -0.28 | 189.78 | -0.22 | 0.9 | ++ | ++
2018-03-26 | 12:15 | B32420 | 40910 | 47.45 | 0.16 | L2 | L2 | 0 | 0 | 0 | 0 | 1 | 1797 | 38 | 1135 | 22 | 10 | 14 | 9 | 7 | 161.4 | 1.4 | 159.81 | -0.19 | 0.8 | ++ | ++
2018-03-26 | 12:25 | B32421 | 40910 | 47.45 | 0.16 | L2 | L2 | 0 | 0 | 0 | 0 | 1 | 1797 | 37 | 1127 | 24 | 13 | 8 | 5 | 5 | 160.49 | 0.49 | 159.8 | -0.2 | 0.8 | ++ | ++
2018-03-26 | 12:35 | B32422 | 40910 | 47.05 | 0.22 | L2 | L2 | 0 | 0 | 0 | 0 | 1 | 1793 | 38 | 1085 | 32 | 11 | 11 | 8 | 6 | 220.54 | 0.54 | 219.84 | -0.16 | 1 | ++ | ++
2018-03-26 | 12:46 | B32423 | 40910 | 47.05 | 0.17 | L2 | L2 | 0 | 0 | 0 | 0 | 1 | 1798 | 37 | 1130 | 21 | 13 | 9 | 6 | 5 | 170.36 | 0.36 | 169.79 | -0.21 | 0.8 | ++ | ++
2018-03-26 | 12:56 | B32424 | 40910 | 46.95 | 0.17 | L2 | L2 | 0 | 0 | 0 | 0 | 1 | 1796 | 37 | 1125 | 21 | 14 | 9 | 6 | 5 | 170.79 | 0.79 | 169.81 | -0.19 | 0.8 | ++ | ++
2018-03-26 | 13:12 | B32425 | 40910 | 46.95 | 0.16 | L2 | L2 | 0 | 0 | 0 | 0 | 1 | 1800 | 41 | 1128 | 17 | 11 | 15 | 10 | 8 | 161.45 | 1.45 | 159.8 | -0.2 | 0.8 | ++ | ++
2018-03-26 | 13:19 | B32426 | 40910 | 46.95 | 0.16 | L2 | L2 | 0 | 0 | 0 | 0 | 1 | 1799 | 39 | 1125 | 17 | 13 | 9 | 6 | 5 | 160.64 | 0.64 | 159.75 | -0.25 | 0.8 | ++ | ++
2018-03-26 | 13:28 | B32427 | 40910 | 46.95 | 0.16 | L2 | L2 | 0 | 0 | 0 | 0 | 1 | 1796 | 37 | 1125 | 28 | 9 | 8 | 3 | 4 | 159.37 | -0.63 | 159.76 | -0.24 | 0.8 | ++ | ++
2018-03-26 | 13:36 | B32428 | 40910 | 46.95 | 0.14 | L2 | L2 | 0 | 0 | 0 | 0 | 1 | 1794 | 36 | 1135 | 22 | 13 | 7 | 6 | 5 | 140.97 | 0.97 | 139.8 | -0.2 | 0.9 | ++ | ++
2018-03-26 | 13:45 | B32429 | 40910 | 46.85 | 0.16 | L2 | L2 | 0 | 0 | 0 | 0 | 1 | 1795 | 35 | 1127 | 27 | 11 | 9 | 3 | 3 | 159.72 | -0.28 | 159.81 | -0.19 | 0.9 | ++ | ++
2018-03-26 | 14:00 | B32430 | 40910 | 46.85 | 0.14 | L2 | L2 | 0 | 0 | 0 | 0 | 1 | 1801 | 40 | 1143 | 17 | 14 | 11 | 8 | 8 | 142.13 | 2.13 | 139.91 | -0.09 | 0.8 | + | +
2018-03-26 | 14:12 | B32431 | 40910 | 46.85 | 0.14 | L2 | L2 | 0 | 0 | 0 | 0 | 1 | 1805 | 42 | 1136 | 21 | 11 | 6 | 6 | 6 | 141.35 | 1.35 | 139.89 | -0.11 | 0.7 | ++ | ++
2018-03-26 | 14:19 | B32432 | 40910 | 45.85 | 0.14 | L2 | L2 | 0 | 0 | 0 | 0 | 1 | 1803 | 42 | 1129 | 22 | 14 | 9 | 7 | 6 | 141.25 | 1.25 | 139.89 | -0.11 | 0.8 | ++ | ++
2018-03-26 | 14:29 | B32433 | 40910 | 45.85 | 0.14 | L2 | L2 | 0 | 0 | 0 | 0 | 1 | 1810 | 44 | 1135 | 26 | 14 | 9 | 8 | 7 | 141.95 | 1.95 | 139.91 | -0.09 | 0.8 | ++ | ++
2018-03-26 | 15:14 | B31683 | 40910 | 44.65 | 0.19 | L2 | L2 | 0 | 0 | 0 | 0 | 1 | 1806 | 41 | 1129 | 12 | 7 | 2 | -1 | -1 | 187.52 | -2.48 | 189.77 | -0.23 | 1.1 | ++ | +
2018-03-26 | 15:21 | B32434 | 40910 | 45.85 | 0.14 | L2 | L2 | 0 | 0 | 0 | 0 | 1 | 1820 | 43 | 1164 | 58 | 9 | 6 | 5 | 2 | 139.29 | -0.71 | 139.81 | -0.19 | 1 | + | ++
2018-03-26 | 15:29 | B31682 | 40910 | 44.85 | 0.14 | L2 | L2 | 0 | 0 | 0 | 0 | 1 | 1805 | 40 | 1066 | 50 | 12 | 6 | 2 | 2 | 140.5 | 0.5 | 139.84 | -0.16 | 0.9 | ++ | ++
2018-03-26 | 15:36 | B31681 | 40910 | 44.85 | 0.14 | L2 | L2 | 0 | 0 | 0 | 0 | 1 | 1804 | 41 | 1092 | 40 | 11 | 6 | 2 | 1 | 140 | 0 | 139.81 | -0.19 | 0.8 | ++ | ++
2018-03-26 | 15:43 | B32435 | 40910 | 45.15 | 0.15 | L2 | L2 | 0 | 0 | 0 | 0 | 1 | 1808 | 45 | 1105 | 29 | 13 | 6 | 2 | 1 | 148.55 | -1.45 | 149.8 | -0.2 | 0.9 | ++ | ++